## concrete_data
Cement | Blast Furnace Slag | Fly Ash | Water | Superplasticizer | Coarse Aggregate | Fine Aggregate | Age
540 | 0 | 0 | 162 | 2.5 | 1040 | 676 | 28
427.5 | 47.5 | 0 | 228 | 0 | 932 | 594 | 365
237.5 | 237.5 | 0 | 228 | 0 | 932 | 594 | 365
380 | 0 | 0 | 228 | 0 | 932 | 670 | 180
427.5 | 47.5 | 0 | 228 | 0 | 932 | 594 | 90
427.5 | 47.5 | 0 | 228 | 0 | 932 | 594 | 7
349 | 0 | 0 | 192 | 0 | 1047 | 806.9 | 3
380 | 95 | 0 | 228 | 0 | 932 | 594 | 180
237.5 | 237.5 | 0 | 228 | 0 | 932 | 594 | 7
380 | 95 | 0 | 228 | 0 | 932 | 594 | 7
475 | 118.8 | 0 | 181.1 | 8.9 | 852.1 | 781.5 | 7
469 | 117.2 | 0 | 137.8 | 32.2 | 852.1 | 840.5 | 7
425 | 106.3 | 0 | 153.5 | 16.5 | 852.1 | 887.1 | 7
388.6 | 97.1 | 0 | 157.9 | 12.1 | 852.1 | 925.7 | 7
531.3 | 0 | 0 | 141.8 | 28.2 | 852.1 | 893.7 | 7
425 | 106.3 | 0 | 153.5 | 16.5 | 852.1 | 887.1 | 7
318.8 | 212.5 | 0 | 155.7 | 14.3 | 852.1 | 880.4 | 7
401.8 | 94.7 | 0 | 147.4 | 11.4 | 946.8 | 852.1 | 7
362.6 | 189 | 0 | 164.9 | 11.6 | 944.7 | 755.8 | 7
323.7 | 282.8 | 0 | 183.8 | 10.3 | 942.7 | 659.9 | 7
379.5 | 151.2 | 0 | 153.9 | 15.9 | 1134.3 | 605 | 7
362.6 | 189 | 0 | 164.9 | 11.6 | 944.7 | 755.8 | 7
286.3 | 200.9 | 0 | 144.7 | 11.2 | 1004.6 | 803.7 | 7
362.6 | 189 | 0 | 164.9 | 11.6 | 944.7 | 755.8 | 7